## Sheet1
| KANSAI PAINT PAKISTAN (Pvt. ) Ltd. |  |  |  | DOC NO. | KP 093
[5 empty] | REV. NO. | 1
| RAW MATERIAL REJECTION REPORT |  |  |  | Report Date | 23.08.2021
[5 empty] | PAGE | 93
SUPPLIER NAME | Bin Rasheed Colors and Chemicals Manufacturing Company (Private) Limited
RAW MATERIAL NAME | Red Oxide R1013
RAW MATERIAL CODE | PP-1257
REASON OF REJECTION | Rejected due to weak strength
QUANTITY(Kg) | 135
LOT # | 50002370
TESTS PERFORMED | STANDARD PROTOCOL | RESULTS |  | REMARKS
Appearance | Slightly Viscous liquid | Almost zero viscosity,just like water |  | Not Ok
Reduce Colour(spectrophotometer) | 0.2~1 | 10.24(on lighter side) |  | Rejected
Sample Checked BY : | Omair Aslam | Sample Rejected BY : | Muhammad Naeem Farooqui
| Technical Officer |  | Technical Manager